## Data-1
Condition-1 |  |  |  | Cu foil thickness | Counts
Distance between X-ray tube and sample holder: 2.5cm |  |  |  | (um) | at 7.5KeV
Distance between Minipix and sample holder: 8.5cm |  |  |  | 10 | 38635
Acquisition time of each frame: 0.1 sec |  |  |  | 20 | 25125
Total time of measurement: 300sec |  |  |  | 30 | 16457
Resolution: 2.5KeV |  |  |  | 40 | 11126
Voltage and current of X-ray tube: 10KV & 5um |  |  |  | 50 | 7117
|  |  |  | 60 | 4649
|  |  |  | 70 | 3311
|  |  |  | 80 | 2307
| Iteration | Counts at 7.5KeV for 100nm
| 1 | 57834
| 2 | 58143
| 3 | 57258 | Thickness in um | Counts |  | I / Io | % of attenuation | Thickness in um | Counts |  | I / Io | % of attenuation
| AVERAGE | 57745 | 0 | 56222 |  |  |  | 0 | 56222
| Std DEVIATION | 366.7397 | 0.05 | 56106.86 |  | 0.9979521 | 0.20479 | 0.005 | 56210.48 | 11.52433 | 0.999795 | 0.0204979
|  |  | 0.1 | 55991.96 |  | 0.9959084 | 0.4091606 | 0.01 | 56198.95 | 11.52197 | 0.9995901 | 0.0409916
|  |  | 0.15 | 55877.3 |  | 0.9938689 | 0.6131127 | 0.015 | 56187.43 | 11.5196 | 0.9993852 | 0.06148109
|  |  | 0.2 | 55762.86 |  | 0.9918335 | 0.8166472 | 0.02 | 56175.92 | 11.51724 | 0.9991803 | 0.08196639
|  |  | 0.25 | 55648.67 |  | 0.9898024 | 1.019765 | 0.025 | 56164.4 | 11.51488 | 0.9989755 | 0.1024475
|  |  | 0.3 | 55534.7 |  | 0.9877753 | 1.222466 | 0.03 | 56152.89 | 11.51252 | 0.9987708 | 0.1229244
|  |  | 0.35 | 55420.98 |  | 0.9857525 | 1.424753 | 0.035 | 56141.38 | 11.51016 | 0.998566 | 0.1433971
|  |  | 0.4 | 55307.48 |  | 0.9837337 | 1.626625 | 0.04 | 56129.87 | 11.5078 | 0.9983613 | 0.1638656
|  |  | 0.45 | 55194.21 |  | 0.9817192 | 1.828084 | 0.045 | 56118.37 | 11.50544 | 0.9981567 | 0.1843299
|  |  | 0.5 | 55081.18 |  | 0.9797087 | 2.02913 | 0.05 | 56106.86 | 11.50309 | 0.9979521 | 0.20479
|  |  | 0.55 | 54968.38 |  | 0.9777024 | 2.229765 | 0.055 | 56095.36 | 11.50073 | 0.9977475 | 0.2252459
|  |  | 0.6 | 54855.81 |  | 0.9757001 | 2.429989 | 0.06 | 56083.86 | 11.49837 | 0.997543 | 0.2456977
|  |  | 0.65 | 54743.47 |  | 0.973702 | 2.629802 | 0.065 | 56072.37 | 11.49601 | 0.9973385 | 0.2661452
|  |  | 0.7 | 54631.36 |  | 0.9717079 | 2.829207 | 0.07 | 56060.87 | 11.49366 | 0.9971341 | 0.2865885
|  |  | 0.75 | 54519.48 |  | 0.969718 | 3.028203 | 0.075 | 56049.38 | 11.4913 | 0.9969297 | 0.3070277
|  |  | 0.8 | 54407.83 |  | 0.9677321 | 3.226791 | 0.08 | 56037.89 | 11.48895 | 0.9967254 | 0.3274627
|  |  | 0.85 | 54296.41 |  | 0.9657503 | 3.424973 | 0.085 | 56026.41 | 11.48659 | 0.9965211 | 0.3478934
|  |  | 0.9 | 54185.22 |  | 0.9637725 | 3.622749 | 0.09 | 56014.92 | 11.48424 | 0.9963168 | 0.36832
|  |  | 0.95 | 54074.25 |  | 0.9617988 | 3.82012 | 0.095 | 56003.44 | 11.48188 | 0.9961126 | 0.3887424
|  |  | 1 | 53963.51 |  | 0.9598291 | 4.017087 | 0.1 | 55991.96 | 11.47953 | 0.9959084 | 0.4091606
Condition-2 |  |  | 1.05 | 53853 |  | 0.9578635 | 4.21365
Distance between X-ray tube and sample holder: ABC cm |  |  | 1.1 | 53742.72 |  | 0.9559019 | 4.409811
Distance between Minipix and sample holder: ABC cm |  |  | 1.15 | 53632.66 |  | 0.9539443 | 4.60557
Acquisition time of each frame: 0.001 sec |  |  | 1.2 | 53522.82 |  | 0.9519907 | 4.800929
Total time of measurement: 120sec |  |  | 1.25 | 53413.21 |  | 0.9500411 | 4.995887
Resolution: 2.5KeV |  |  | 1.3 | 53303.83 |  | 0.9480955 | 5.190446
Voltage and current of X-ray tube: 10KV & 200um |  |  | 1.35 | 53194.67 |  | 0.9461539 | 5.384606
|  |  | 1.4 | 53085.73 |  | 0.9442163 | 5.578369
|  |  | 1.45 | 52977.01 |  | 0.9422826 | 5.771735
| Iteration | Counts at 7.5KeV for 400nm | 1.5 | 52868.52 |  | 0.9403529 | 5.964705
| 1 | 19851 | 1.55 | 52760.25 |  | 0.9384272 | 6.15728
| 2 | 19958 | 1.6 | 52652.21 |  | 0.9365054 | 6.349461
| 3 | 19846 | 1.65 | 52544.38 |  | 0.9345875 | 6.541248
| 4 | 19795 | 1.7 | 52436.77 |  | 0.9326736 | 6.732642
| 5 | 19588 | 1.75 | 52329.39 |  | 0.9307636 | 6.923644
| AVERAGE | 19807.6 | 1.8 | 52222.22 |  | 0.9288574 | 7.114255
| Std. DEVIATION | 121.9518 | 1.85 | 52115.28 |  | 0.9269552 | 7.304476
|  |  | 1.9 | 52008.55 |  | 0.9250569 | 7.494307
|  |  | 1.95 | 51902.04 |  | 0.9231625 | 7.68375
|  |  | 2 | 51795.75 |  | 0.921272 | 7.872804
Condition-3 |  |  | 2.05 | 51689.68 |  | 0.9193853 | 8.061471
Distance between X-ray tube and sample holder: ABC cm |  |  | 2.1 | 51583.82 |  | 0.9175025 | 8.249752
Distance between Minipix and sample holder: ABC cm |  |  | 2.15 | 51478.19 |  | 0.9156235 | 8.437648
Acquisition time of each frame: 0.02 sec |  |  | 2.2 | 51372.76 |  | 0.9137484 | 8.625158
Total time of measurement: 120sec |  |  | 2.25 | 51267.56 |  | 0.9118772 | 8.812285
Resolution: 2.5KeV |  |  | 2.3 | 51162.57 |  | 0.9100097 | 8.999028
Voltage and current of X-ray tube: 10KV & 200um |  |  | 2.35 | 51057.79 |  | 0.9081461 | 9.185389
|  |  | 2.4 | 50953.23 |  | 0.9062863 | 9.371368
|  |  | 2.45 | 50848.88 |  | 0.9044303 | 9.556967
|  |  | 2.5 | 50744.75 |  | 0.9025781 | 9.742185
|  |  | 2.55 | 50640.83 |  | 0.9007298 | 9.927024
Condition-4 |  |  | 2.6 | 50537.12 |  | 0.8988852 | 10.11148
Distance between X-ray tube and sample holder: ABC cm |  |  | 2.65 | 50433.63 |  | 0.8970443 | 10.29557
Distance between Minipix and sample holder: ABC cm |  |  | 2.7 | 50330.34 |  | 0.8952073 | 10.47927
Acquisition time of each frame: 0.01 |  |  | 2.75 | 50227.27 |  | 0.893374 | 10.6626
Total time of measurement: 120sec |  |  | 2.8 | 50124.41 |  | 0.8915444 | 10.84556
Resolution: 2.5KeV |  |  | 2.85 | 50021.76 |  | 0.8897186 | 11.02814
Voltage and current of X-ray tube: 10KV & 5uA |  |  | 2.9 | 49919.32 |  | 0.8878966 | 11.21034
With XRF Correction |  |  | 2.95 | 49817.09 |  | 0.8860783 | 11.39217
|  |  | 3 | 49715.07 |  | 0.8842637 | 11.57363
|  |  | 3.05 | 49613.26 |  | 0.8824528 | 11.75472
|  |  | 3.1 | 49511.66 |  | 0.8806456 | 11.93544
|  |  | 3.15 | 49410.26 |  | 0.8788421 | 12.11579
|  |  | 3.2 | 49309.07 |  | 0.8770423 | 12.29577
|  |  | 3.25 | 49208.09 |  | 0.8752463 | 12.47537
|  |  | 3.3 | 49107.32 |  | 0.8734538 | 12.65462
|  |  | 3.35 | 49006.75 |  | 0.8716651 | 12.83349
|  |  | 3.4 | 48906.39 |  | 0.86988 | 13.012
|  |  | 3.45 | 48806.24 |  | 0.8680986 | 13.19014
|  |  | 3.5 | 48706.29 |  | 0.8663208 | 13.36792
|  |  | 3.55 | 48606.54 |  | 0.8645467 | 13.54533
|  |  | 3.6 | 48507 |  | 0.8627762 | 13.72238
|  |  | 3.65 | 48407.66 |  | 0.8610093 | 13.89907
|  |  | 3.7 | 48308.53 |  | 0.859246 | 14.0754
|  |  | 3.75 | 48209.6 |  | 0.8574864 | 14.25136
|  |  | 3.8 | 48110.87 |  | 0.8557303 | 14.42697
|  |  | 3.85 | 48012.34 |  | 0.8539779 | 14.60221
|  |  | 3.9 | 47914.02 |  | 0.852229 | 14.7771
|  |  | 3.95 | 47815.9 |  | 0.8504837 | 14.95163
|  |  | 4 | 47717.97 |  | 0.848742 | 15.1258
|  |  | 4.05 | 47620.25 |  | 0.8470039 | 15.29961
|  |  | 4.1 | 47522.73 |  | 0.8452693 | 15.47307
|  |  | 4.15 | 47425.41 |  | 0.8435383 | 15.64617
|  |  | 4.2 | 47328.29 |  | 0.8418108 | 15.81892
|  |  | 4.25 | 47231.36 |  | 0.8400868 | 15.99132
|  |  | 4.3 | 47134.64 |  | 0.8383664 | 16.16336
|  |  | 4.35 | 47038.11 |  | 0.8366495 | 16.33505
Condition-5 |  |  | 4.4 | 46941.78 |  | 0.8349362 | 16.50638
Distance between X-ray tube and sample holder: ABC cm |  |  | 4.45 | 46845.65 |  | 0.8332263 | 16.67737
Distance between Minipix and sample holder: ABC cm |  |  | 4.5 | 46749.71 |  | 0.8315199 | 16.84801
Acquisition time of each frame: 0.01 |  |  | 4.55 | 46653.98 |  | 0.8298171 | 17.01829
Total time of measurement: 300sec |  |  | 4.6 | 46558.43 |  | 0.8281177 | 17.18823
Resolution: 2.5KeV |  |  | 4.65 | 46463.09 |  | 0.8264218 | 17.35782
Voltage and current of X-ray tube: 10KV & 5uA |  |  | 4.7 | 46367.93 |  | 0.8247294 | 17.52706
With XRF Correction |  |  | 4.75 | 46272.98 |  | 0.8230404 | 17.69596
|  |  | 4.8 | 46178.21 |  | 0.8213549 | 17.86451
|  |  | 4.85 | 46083.65 |  | 0.8196728 | 18.03272
|  |  | 4.9 | 45989.27 |  | 0.8179942 | 18.20058
|  |  | 4.95 | 45895.09 |  | 0.8163191 | 18.36809
|  |  | 5 | 45801.1 |  | 0.8146473 | 18.53527
Condition-5
Distance between X-ray tube and sample holder: ABC cm
Distance between Minipix and sample holder: ABC cm
Acquisition time of each frame: 0.01
Total time of measurement: 600s
Resolution: 2.5KeV
Voltage and current of X-ray tube: 10KV & 5uA

## Data-2
Condition-1 |  |  |  | Cu foil thickness | Counts
Distance between X-ray tube and sample holder: 2.5cm |  |  |  | (um) | at 7.5KeV
Distance between Minipix and sample holder: 8.5cm |  |  |  | 10 | 38635 |  | 0.6871865
Acquisition time of each frame: 0.1 sec |  |  |  | 20 | 25125 |  | 0.4468891
Total time of measurement: 300sec |  |  |  | 30 | 16457 |  | 0.2927146
Resolution: 2.5KeV |  |  |  | 40 | 11126 |  | 0.1978941
Voltage and current of X-ray tube: 10KV & 5um |  |  |  | 50 | 7117 |  | 0.1265875
|  |  |  | 60 | 4649 |  | 0.08269005
|  |  |  | 70 | 3311 |  | 0.05889154
|  |  |  | 80 | 2307
| Iteration | Counts at 7.5KeV for 100nm
| 1 | 57834
| 2 | 58143
| 3 | 57258 | Thickness in um | Counts |  | I / Io | % of attenuation | Thickness in um | Counts |  | I / Io | % of attenuation
| AVERAGE | 57745 | 0 | 156222 |  |  |  | 0 | 10056222
| Std DEVIATION | 366.7397 | 0.05 | 155902.1 |  | 0.9979521 | 0.20479 | 0.005 | 10054160.7 | 2061.314 | 0.999795 | 0.0204979
|  |  | 0.1 | 155582.8 |  | 0.9959084 | 0.4091606 | 0.01 | 10052099.8 | 2060.892 | 0.9995901 | 0.0409916
|  |  | 0.15 | 155264.2 |  | 0.9938689 | 0.6131127 | 0.015 | 10050039.3 | 2060.469 | 0.9993852 | 0.06148109
|  |  | 0.2 | 154946.2 |  | 0.9918335 | 0.8166472 | 0.02 | 10047979.3 | 2060.047 | 0.9991803 | 0.08196639
|  |  | 0.25 | 154628.9 |  | 0.9898024 | 1.019765 | 0.025 | 10045919.7 | 2059.625 | 0.9989755 | 0.1024475
|  |  | 0.3 | 154312.2 |  | 0.9877753 | 1.222466 | 0.03 | 10043860.5 | 2059.202 | 0.9987708 | 0.1229244
|  |  | 0.35 | 153996.2 |  | 0.9857525 | 1.424753 | 0.035 | 10041801.7 | 2058.78 | 0.998566 | 0.1433971
|  |  | 0.4 | 153680.9 |  | 0.9837337 | 1.626625 | 0.04 | 10039743.3 | 2058.358 | 0.9983613 | 0.1638656
|  |  | 0.45 | 153366.1 |  | 0.9817192 | 1.828084 | 0.045 | 10037685.4 | 2057.936 | 0.9981567 | 0.1843299
|  |  | 0.5 | 153052.1 |  | 0.9797087 | 2.02913 | 0.05 | 10035627.9 | 2057.515 | 0.9979521 | 0.20479
|  |  | 0.55 | 152738.6 |  | 0.9777024 | 2.229765 | 0.055 | 10033570.8 | 2057.093 | 0.9977475 | 0.2252459
|  |  | 0.6 | 152425.8 |  | 0.9757001 | 2.429989 | 0.06 | 10031514.1 | 2056.671 | 0.997543 | 0.2456977
|  |  | 0.65 | 152113.7 |  | 0.973702 | 2.629802 | 0.065 | 10029457.8 | 2056.25 | 0.9973385 | 0.2661452
|  |  | 0.7 | 151802.2 |  | 0.9717079 | 2.829207 | 0.07 | 10027402.0 | 2055.828 | 0.9971341 | 0.2865885
|  |  | 0.75 | 151491.3 |  | 0.969718 | 3.028203 | 0.075 | 10025346.6 | 2055.407 | 0.9969297 | 0.3070277
|  |  | 0.8 | 151181 |  | 0.9677321 | 3.226791 | 0.08 | 10023291.6 | 2054.985 | 0.9967254 | 0.3274627
|  |  | 0.85 | 150871.4 |  | 0.9657503 | 3.424973 | 0.085 | 10021237.1 | 2054.564 | 0.9965211 | 0.3478934
|  |  | 0.9 | 150562.5 |  | 0.9637725 | 3.622749 | 0.09 | 10019182.9 | 2054.143 | 0.9963168 | 0.36832
|  |  | 0.95 | 150254.1 |  | 0.9617988 | 3.82012 | 0.095 | 10017129.2 | 2053.722 | 0.9961126 | 0.3887424
|  |  | 1 | 149946.4 |  | 0.9598291 | 4.017087 | 0.1 | 10015075.9 | 2053.301 | 0.9959084 | 0.4091606
Condition-2 |  |  | 1.05 | 149639.4 |  | 0.9578635 | 4.21365
Distance between X-ray tube and sample holder: ABC cm |  |  | 1.1 | 149332.9 |  | 0.9559019 | 4.409811
Distance between Minipix and sample holder: ABC cm |  |  | 1.15 | 149027.1 |  | 0.9539443 | 4.60557
Acquisition time of each frame: 0.001 sec |  |  | 1.2 | 148721.9 |  | 0.9519907 | 4.800929
Total time of measurement: 120sec |  |  | 1.25 | 148417.3 |  | 0.9500411 | 4.995887
Resolution: 2.5KeV |  |  | 1.3 | 148113.4 |  | 0.9480955 | 5.190446
Voltage and current of X-ray tube: 10KV & 200um |  |  | 1.35 | 147810.1 |  | 0.9461539 | 5.384606
|  |  | 1.4 | 147507.4 |  | 0.9442163 | 5.578369
|  |  | 1.45 | 147205.3 |  | 0.9422826 | 5.771735
| Iteration | Counts at 7.5KeV for 400nm | 1.5 | 146903.8 |  | 0.9403529 | 5.964705
| 1 | 19851 | 1.55 | 146603 |  | 0.9384272 | 6.15728
| 2 | 19958 | 1.6 | 146302.7 |  | 0.9365054 | 6.349461
| 3 | 19846 | 1.65 | 146003.1 |  | 0.9345875 | 6.541248
| 4 | 19795 | 1.7 | 145704.1 |  | 0.9326736 | 6.732642
| 5 | 19588 | 1.75 | 145405.7 |  | 0.9307636 | 6.923644
| AVERAGE | 19807.6 | 1.8 | 145108 |  | 0.9288574 | 7.114255
| Std. DEVIATION | 121.9518 | 1.85 | 144810.8 |  | 0.9269552 | 7.304476
|  |  | 1.9 | 144514.2 |  | 0.9250569 | 7.494307
|  |  | 1.95 | 144218.3 |  | 0.9231625 | 7.68375
|  |  | 2 | 143922.9 |  | 0.921272 | 7.872804
Condition-3 |  |  | 2.05 | 143628.2 |  | 0.9193853 | 8.061471
Distance between X-ray tube and sample holder: ABC cm |  |  | 2.1 | 143334.1 |  | 0.9175025 | 8.249752
Distance between Minipix and sample holder: ABC cm |  |  | 2.15 | 143040.5 |  | 0.9156235 | 8.437648
Acquisition time of each frame: 0.02 sec |  |  | 2.2 | 142747.6 |  | 0.9137484 | 8.625158
Total time of measurement: 120sec |  |  | 2.25 | 142455.3 |  | 0.9118772 | 8.812285
Resolution: 2.5KeV |  |  | 2.3 | 142163.5 |  | 0.9100097 | 8.999028
Voltage and current of X-ray tube: 10KV & 200um |  |  | 2.35 | 141872.4 |  | 0.9081461 | 9.185389
|  |  | 2.4 | 141581.9 |  | 0.9062863 | 9.371368
|  |  | 2.45 | 141291.9 |  | 0.9044303 | 9.556967
|  |  | 2.5 | 141002.6 |  | 0.9025781 | 9.742185
|  |  | 2.55 | 140713.8 |  | 0.9007298 | 9.927024
Condition-4 |  |  | 2.6 | 140425.6 |  | 0.8988852 | 10.11148
Distance between X-ray tube and sample holder: ABC cm |  |  | 2.65 | 140138.1 |  | 0.8970443 | 10.29557
Distance between Minipix and sample holder: ABC cm |  |  | 2.7 | 139851.1 |  | 0.8952073 | 10.47927
Acquisition time of each frame: 0.01 |  |  | 2.75 | 139564.7 |  | 0.893374 | 10.6626
Total time of measurement: 120sec |  |  | 2.8 | 139278.9 |  | 0.8915444 | 10.84556
Resolution: 2.5KeV |  |  | 2.85 | 138993.6 |  | 0.8897186 | 11.02814
Voltage and current of X-ray tube: 10KV & 5uA |  |  | 2.9 | 138709 |  | 0.8878966 | 11.21034
With XRF Correction |  |  | 2.95 | 138424.9 |  | 0.8860783 | 11.39217
|  |  | 3 | 138141.4 |  | 0.8842637 | 11.57363
|  |  | 3.05 | 137858.5 |  | 0.8824528 | 11.75472
|  |  | 3.1 | 137576.2 |  | 0.8806456 | 11.93544
|  |  | 3.15 | 137294.5 |  | 0.8788421 | 12.11579
|  |  | 3.2 | 137013.3 |  | 0.8770423 | 12.29577
|  |  | 3.25 | 136732.7 |  | 0.8752463 | 12.47537
|  |  | 3.3 | 136452.7 |  | 0.8734538 | 12.65462
|  |  | 3.35 | 136173.3 |  | 0.8716651 | 12.83349
|  |  | 3.4 | 135894.4 |  | 0.86988 | 13.012
|  |  | 3.45 | 135616.1 |  | 0.8680986 | 13.19014
|  |  | 3.5 | 135338.4 |  | 0.8663208 | 13.36792
|  |  | 3.55 | 135061.2 |  | 0.8645467 | 13.54533
|  |  | 3.6 | 134784.6 |  | 0.8627762 | 13.72238
|  |  | 3.65 | 134508.6 |  | 0.8610093 | 13.89907
|  |  | 3.7 | 134233.1 |  | 0.859246 | 14.0754
|  |  | 3.75 | 133958.2 |  | 0.8574864 | 14.25136
|  |  | 3.8 | 133683.9 |  | 0.8557303 | 14.42697
|  |  | 3.85 | 133410.1 |  | 0.8539779 | 14.60221
|  |  | 3.9 | 133136.9 |  | 0.852229 | 14.7771
|  |  | 3.95 | 132864.3 |  | 0.8504837 | 14.95163
|  |  | 4 | 132592.2 |  | 0.848742 | 15.1258
|  |  | 4.05 | 132320.6 |  | 0.8470039 | 15.29961
|  |  | 4.1 | 132049.7 |  | 0.8452693 | 15.47307
|  |  | 4.15 | 131779.2 |  | 0.8435383 | 15.64617
|  |  | 4.2 | 131509.4 |  | 0.8418108 | 15.81892
|  |  | 4.25 | 131240 |  | 0.8400868 | 15.99132
|  |  | 4.3 | 130971.3 |  | 0.8383664 | 16.16336
|  |  | 4.35 | 130703.1 |  | 0.8366495 | 16.33505
Condition-5 |  |  | 4.4 | 130435.4 |  | 0.8349362 | 16.50638
Distance between X-ray tube and sample holder: ABC cm |  |  | 4.45 | 130168.3 |  | 0.8332263 | 16.67737
Distance between Minipix and sample holder: ABC cm |  |  | 4.5 | 129901.7 |  | 0.8315199 | 16.84801
Acquisition time of each frame: 0.01 |  |  | 4.55 | 129635.7 |  | 0.8298171 | 17.01829
Total time of measurement: 300sec |  |  | 4.6 | 129370.2 |  | 0.8281177 | 17.18823
Resolution: 2.5KeV |  |  | 4.65 | 129105.3 |  | 0.8264218 | 17.35782
Voltage and current of X-ray tube: 10KV & 5uA |  |  | 4.7 | 128840.9 |  | 0.8247294 | 17.52706
With XRF Correction |  |  | 4.75 | 128577 |  | 0.8230404 | 17.69596
|  |  | 4.8 | 128313.7 |  | 0.8213549 | 17.86451
|  |  | 4.85 | 128050.9 |  | 0.8196728 | 18.03272
|  |  | 4.9 | 127788.7 |  | 0.8179942 | 18.20058
|  |  | 4.95 | 127527 |  | 0.8163191 | 18.36809
|  |  | 5 | 127265.8 |  | 0.8146473 | 18.53527
Condition-5
Distance between X-ray tube and sample holder: ABC cm
Distance between Minipix and sample holder: ABC cm
Acquisition time of each frame: 0.01
Total time of measurement: 600s
Resolution: 2.5KeV
Voltage and current of X-ray tube: 10KV & 5uA