## Sheet1
Aim: To check the attenuation of X-rays passing through the Copper film of different thicknesses
Measuring instrument: X-ray diffractometer
Aprox. Copper Film thickness in micron | 2D --> X-ray intensity in count
10 | 32750000
20 | 22433000
30 | 14793000
40 | 9534600
50 | 6323400
60 | 4118300
70 | 2675000
80 | 1741300
Note: Copper film thickness is yet to be measured on SEM